## README
Coacervate and condensate preparation scale: comparison dataset (DRAFT)
Purpose: compare the working scale and the lifetime of the liquid dispersed state across coacervate/condensate uses, to position the CAP-held coacervate emulsions (this work).
How to use
Yellow cells are estimates or placeholders that must be replaced with values taken from the cited papers (Methods / SI) or from your own records.
White cells marked 'Verified' in the Evidence column were checked against the source listed in that row.
Grey cells are formulas (log10 values used by the chart). Do not type into them.
Sheet 'Refs_to_pull' lists the papers to open and exactly which number to extract; record it in the 'Value found' column, then copy it into 'Dataset'.
Definitions
Batch volume (L): total volume of the phase-separated system prepared in one batch (or processed per run). For continuous processes, give volume processed per run and note the throughput.
Coacervate-phase volume (L): batch volume x coacervate volume fraction. Report this for this work as well; referees will compare dispersed-phase volume, not only total volume.
Liquid-state persistence (s): how long the dispersed coacervate remains a liquid dispersion with its specified size/topology before it coarsens, settles, deposits, or is solidified.
State as used: Transient liquid = used while coarsening/settling; Formed in use = coacervate only forms at the point of use and is consumed; Solidified = coacervate is gelled/crosslinked into a solid; Held liquid = liquid dispersion kept on purpose as the product.
Evidence levels
Verified = statement checked in the listed source during drafting.
Typical practice (verify) = order-of-magnitude estimate from common laboratory/industrial practice; replace with per-paper values before any figure is submitted.
Comparing like with like (for the manuscript)
1. Total vs dispersed-phase volume: a 100 L emulsion at phi_C = 0.05 contains 5 L of coacervate. State both.
2. Batch vs throughput: industrial microencapsulation and shampoo manufacture are tonne-scale, but the coacervate there is either formed at the point of use or solidified. The distinction to claim is a HELD LIQUID coacervate dispersion at scale, not coacervation at scale.
3. The 100 L entry for this work is a placeholder from the conversation; the current manuscript text says 5-10 L. Use the batch volume actually made and characterized.

## Dataset
ID | Category | Representative systems / examples | Phase separation type | State as used | Stabilizer of the coacervate dispersion | Is the liquid dispersion the product? | Batch volume low (L) | Batch volume high (L) | log10 low | log10 high | Liquid-state persistence low (s) | Liquid-state persistence high (s) | log10 persist low | log10 persist high | Coacervate-phase volume (L) | Evidence | Source / note | Key references to pull exact values
P1 | Protein condensates, in vitro reconstitution | FUS, hnRNPA1, LAF-1, DDX4, TDP-43, HP1 droplets in buffer | Associative (homotypic/heterotypic) | Transient liquid | None | No | 1e-06 | 0.001 | -6 | -3 | 60 | 86400 | 1.778151 | 4.936514 |  | Typical practice (verify) | Droplet assays typically in tens of uL (well plates, imaging chambers); coarsen, wet surfaces and age within minutes to hours. | Alberti et al., J Mol Biol 2018 (User's guide for phase separation assays); Alberti, Gladfelter, Mittag, Cell 2019
P2 | Synthetic coacervate protocells and microreactors | PDDA/ATP, pLys/ATP, peptide-nucleotide, amylose derivatives | Associative (complex coacervation) | Transient liquid | None | No | 1e-05 | 0.01 | -5 | -2 | 60 | 86400 | 1.778151 | 4.936514 |  | Typical practice (verify) | Usually prepared at 0.1-few mL; droplets coarsen and sediment. | Koga et al., Nat Chem 2011 (peptide-nucleotide microdroplets); Drobot et al., Nat Commun 2018
P3 | Membranized / stabilized coacervates | Fatty-acid, lipid, terpolymer, polymersome, nanoparticle or protein-cage coatings; CAP (Nat Chem) | Associative | Held liquid (small scale) | Fatty acids, lipids, block/terpolymers, particles, protein cages, CAPs | No (model systems) | 1e-05 | 0.01 | -5 | -2 | 86400 | 2600000 | 4.936514 | 6.414973 |  | Typical practice (verify) | Stabilized for hours to weeks, but prepared at uL-mL scale for microscopy and assays. | Tang et al., Nat Chem 2014; Mason/van Hest terpolymer coacervates; Acc Chem Res 2023 (membranized coacervates); Nat Commun 2025 (protein-cage condensates); your CAP Nat Chem paper
P4 | Microfluidic coacervate droplets | Monodisperse coacervate droplets in water or in liposomes | Associative | Transient liquid (size-controlled) | None or lipid shell | No | 1e-06 | 0.001 | -6 | -3 | 10 | 3600 | 1 | 3.556303 |  | Typical practice (verify) | Flow rates of uL/min; total volumes uL to mL. | van Swaay et al., Angew Chem 2015; Deng et al., Angew Chem 2017
B1 | ELP coacervation for protein purification (inverse transition cycling) | Elastin-like polypeptide fusions, heat/salt-triggered coacervation, centrifugation | LCST (simple coacervation) | Transient liquid | None (coacervate collected by centrifugation) | No | 0.001 | 10 | -3 | 1 | 10 | 600 | 1 | 2.778151 |  | Typical practice (verify) | Culture volumes up to fermenter scale; coacervate phase is transient and pelleted. | ELP-intein high-cell-density fermentation (PMC2978133); scaled-up ELP production (J Biotechnol 2025)
A1 | All-aqueous two-phase extraction (segregative, not coacervate) | PEG/phosphate or PEG/citrate ATPS for antibodies; mixer-settlers, packed columns | Segregative (ATPS) | Transient liquid | None (dispersion designed to settle) | No | 0.01 | 100 | -2 | 2 | 10 | 600 | 1 | 2.778151 |  | Typical practice (verify) | Pilot and continuous antibody extraction reported; relevant to the Fig. 6 separation claim (all-aqueous extraction at scale exists; held emulsion beds do not). | Continuous ATPE of antibodies in a packed column (2012); multistage ATPE of a mAb, Biotechnol Prog 2015; Antibodies 2017 (ATPE as harvest/capture); J Chromatogr A 2023 (continuous ATPE platform)
I1 | Conditioning shampoos and body washes (dilution deposition) | Cationic guar or polyquaternium-10 with anionic surfactant (SLES) | Associative (polymer-surfactant) | Formed in use | None: precursors soluble in the bottle; coacervate forms on dilution and deposits | No | 1000 | 30000 | 3 | 4.477121 | 1 | 60 | 0 | 1.778151 |  | Mechanism verified; scale typical (verify) | C&T: soluble precursors (<200 nm) in the bottle; the coacervate forms upon dilution during rinsing and deposits on hair (1-100 um). Batch volume is the manufacturing kettle, not coacervate volume. | Cosmetics & Toiletries, 'Complexation vs. coacervation in 2-in-1 shampoos'; J Cosmet Sci 62:179 (polymer-surfactant coacervate in shampoo)
I2 | Complex-coacervation microencapsulation | Gelatin/gum arabic walls around oil droplets: carbonless copy paper, flavours, fragrances, omega-3 oils | Associative (complex coacervation) | Solidified | Gelation + chemical crosslinking (e.g. glutaraldehyde); the emulsion held is oil-in-water | No (solid capsule is the product) | 100 | 10000 | 2 | 4 | 600 | 3600 | 2.778151 | 3.556303 |  | Chemistry verified; scale typical (verify) | NIOSH review: shell of gelatin and gum arabic treated with glutaraldehyde; carbonless copy paper consumes thousands of tons of microcapsules annually. Liquid coacervate exists only until gelled/crosslinked. | NIOSH Hazard Review: Carbonless Copy Paper (technology chapter); ACS AMI 2024 microcapsule review; mesostructured-reactor scale-up of GA/gelatin capsules (Chem Eng Res Des 2025)
T1 | This work: CAP-held coacervate emulsions | DTAB/PTS and e-PL/g-PGA emulsions; direct, inverse, nested, HIPE | Associative | Held liquid | CAP (PEG-B/M block copolymer) | Yes | 100 | 100 | 2 | 2 | 1000000 | 10000000 | 6 | 7 |  | Placeholder (confirm) | 100 L stated in conversation; manuscript text currently says 5-10 L. Persistence placeholder (weeks to months): replace with measured storage time at the stated scale. | Your Fig. 5 data
Yellow = estimate or placeholder to replace from the source. Grey = formula. Order-of-magnitude ranges only; not for submission until verified.
Note on P10: Fill: batch volume x coacervate volume fraction (phi_C).

## Refs_to_pull
Row ID | Paper | What to extract | Where to look | Value found | Units | Checked by
P1 | Alberti et al., J Mol Biol 2018, A user's guide for phase separation assays with purified proteins | Typical assay volume | Methods / protocols |  | uL
P1 | Patel et al., Cell 2015 (FUS liquid-to-solid) | Droplet assay volume; time to coarsening/aging | Methods, SI |  | uL; h
P1 | Elbaum-Garfinkle et al., PNAS 2015 (LAF-1) | Sample volume | Methods |  | uL
P2 | Koga et al., Nat Chem 2011 (peptide-nucleotide microdroplets) | Preparation volume | Methods |  | mL
P2 | Drobot et al., Nat Commun 2018 (compartmentalised RNA catalysis) | Preparation volume | Methods |  | mL
P3 | Dora Tang et al., Nat Chem 2014 (fatty acid membranes on coacervates) | Preparation volume; stability duration | Methods, SI |  | mL; days
P3 | Mason, van Hest et al. (terpolymer-stabilized amylose coacervates) | Preparation volume; stability duration | Methods, SI |  | mL; days
P3 | Nat Commun 2025, size-controlled condensates with interfacial protein cages | Preparation volume; stability (24 h stated) | Methods, SI |  | uL; h
P3 | Your CAP paper, Nat Chem | Largest batch prepared; longest storage | Your records |  | mL; days
P4 | van Swaay et al., Angew Chem 2015 (microfluidic coacervate droplets) | Flow rate; total volume produced | Methods |  | uL/min
B1 | ELP-intein purification in high-cell-density fermentation (PMC2978133) | Culture and lysate volume processed by ITC | Methods |  | L
A1 | Muendges et al., Biotechnol Prog 2015 (multistage ATPE of mAb) | Volume processed per run; throughput | Methods |  | L; L/h
A1 | Continuous ATPE of antibodies using a packed column (2012) | Column volume; flow rate | Abstract, Methods |  | L; mL/min
I1 | J Cosmet Sci 62:179 (polymer-surfactant coacervate distribution in shampoo) | Confirm coacervate forms on dilution; dilution ratio | Results |  | -
I2 | Chem Eng Res Des 2025, GA/gelatin microcapsule scale-up in a mesostructured reactor | Largest batch volume; crosslinker | Methods |  | L
I2 | ACS AMI 2024 microcapsule review | Industrial batch sizes for complex coacervation | Scale-up section |  | L or t
T1 | This work | Batch volume actually made and characterized; phi_C; storage time with unchanged size distribution | Lab records, Fig. 5 |  | L; -; weeks